## Sheet1
| W | H | f | mf | B | L | Th | Tc | FE | Qc | Wm | Qh | Wp
0 | 66 | 28 | 2.4 | 865 | 1.06 | 133 | 41 | 14 | 37.5 | 29.77 | 31.42 | 72.87 | 41.97
1 | 48 | 34 | 1.7 | 620 | 1.01 | 141 | 41 | 16 | 37.5 | 65.47 | 20.52 | 89.87 | 22.57
2 | 68 | 28 | 3.2 | 710 | 1.08 | 129 | 41 | 14 | 37.5 | 70.61 | 28.36 | 99.71 | 23.18
3 | 64 | 28 | 2.2 | 700 | 1 | 161 | 43 | 17 | 37.5 | 71.39 | 22.78 | 102.17 | 30.09
4 | 54 | 32 | 3.2 | 395 | 1.06 | 143 | 43 | 17 | 37.5 | 73.76 | 16.5 | 90.79 | 6.6
5 | 60 | 34 | 3.4 | 395 | 1.02 | 139 | 43 | 18 | 37.5 | 74.67 | 15.97 | 91.11 | 5.01
6 | 58 | 38 | 1.8 | 875 | 1.01 | 135 | 40 | 15 | 37.5 | 74.75 | 29.04 | 109.16 | 32.99
7 | 54 | 40 | 0.8 | 535 | 1.04 | 125 | 40 | 15 | 37.5 | 75.49 | 17.51 | 87.85 | 9.01
8 | 60 | 36 | 0.6 | 360 | 1.06 | 135 | 41 | 15 | 37.5 | 75.87 | 12.49 | 82.14 | 3.69
9 | 68 | 50 | 3.4 | 360 | 1.01 | 155 | 41 | 17 | 37.5 | 78.47 | 17.14 | 98.98 | 2.28
10 | 54 | 34 | 2.4 | 595 | 1.02 | 129 | 42 | 17 | 37.5 | 80.07 | 21.1 | 99.61 | 15.3
11 | 64 | 40 | 2.8 | 365 | 1.01 | 163 | 41 | 18 | 37.5 | 81.11 | 13.41 | 93.8 | 3.58
12 | 54 | 34 | 0.7 | 350 | 1.14 | 141 | 41 | 15 | 37.5 | 82.14 | 13.37 | 91.1 | 4.52
13 | 68 | 32 | 3.1 | 435 | 1.03 | 153 | 42 | 15 | 37.5 | 82.34 | 18.08 | 98.31 | 6.5
14 | 62 | 28 | 2 | 405 | 1.13 | 147 | 41 | 14 | 37.5 | 87.02 | 17.19 | 102.74 | 7.35
15 | 70 | 32 | 1.7 | 425 | 1.02 | 155 | 41 | 14 | 37.5 | 87.16 | 15.71 | 98.33 | 6.04
16 | 50 | 46 | 2.3 | 380 | 1.07 | 141 | 43 | 14 | 37.5 | 87.74 | 18.16 | 104.16 | 4
17 | 50 | 32 | 3.5 | 445 | 1.12 | 159 | 42 | 18 | 37.5 | 87.86 | 18.07 | 110.17 | 11.1
18 | 62 | 30 | 1.6 | 440 | 1 | 143 | 40 | 18 | 37.5 | 88.61 | 13.07 | 99.66 | 7.8
19 | 62 | 34 | 0.8 | 430 | 1.13 | 139 | 43 | 15 | 37.5 | 88.98 | 17.36 | 100.06 | 5.97
20 | 70 | 40 | 0.6 | 360 | 1.03 | 163 | 40 | 15 | 37.5 | 89.38 | 11.47 | 94.6 | 3.15
21 | 56 | 40 | 0.8 | 540 | 1.15 | 131 | 43 | 15 | 37.5 | 89.4 | 21.75 | 105.83 | 9.02
22 | 54 | 32 | 2.3 | 590 | 1.03 | 159 | 42 | 17 | 37.5 | 89.54 | 20.29 | 113.92 | 20.3
23 | 56 | 34 | 1.2 | 425 | 1.11 | 157 | 43 | 14 | 37.5 | 89.55 | 17.91 | 102.9 | 7.64
24 | 58 | 54 | 3.5 | 395 | 1.06 | 143 | 43 | 17 | 37.5 | 89.73 | 20.78 | 115.78 | 2.87
25 | 62 | 30 | 1.9 | 565 | 1.03 | 139 | 40 | 16 | 37.5 | 90.58 | 18.86 | 108.58 | 14.35
26 | 60 | 36 | 3.3 | 380 | 1.17 | 151 | 41 | 17 | 37.5 | 90.99 | 17.91 | 113.35 | 4.65
27 | 68 | 48 | 2.9 | 365 | 1.06 | 127 | 40 | 17 | 37.5 | 91.13 | 16.46 | 113.51 | 2.05
28 | 68 | 36 | 2.9 | 355 | 1.24 | 141 | 43 | 14 | 37.5 | 91.68 | 21.08 | 117.93 | 3.12
29 | 66 | 34 | 2.6 | 605 | 1.03 | 133 | 43 | 16 | 37.5 | 93.65 | 23.76 | 112.15 | 12.09
30 | 56 | 38 | 3.4 | 400 | 1.17 | 137 | 42 | 17 | 37.5 | 93.74 | 19.85 | 119.16 | 4.85
31 | 50 | 54 | 0.6 | 460 | 1.01 | 129 | 42 | 17 | 37.5 | 94.04 | 15.19 | 101.46 | 4.56
32 | 56 | 32 | 1.5 | 745 | 1.16 | 149 | 42 | 16 | 37.5 | 94.68 | 28.84 | 134.98 | 33
33 | 62 | 30 | 1.8 | 470 | 1.07 | 135 | 42 | 18 | 37.5 | 95.16 | 16.71 | 109.42 | 8.6
34 | 62 | 50 | 2.1 | 380 | 1.02 | 143 | 40 | 14 | 37.5 | 95.51 | 15.95 | 109.72 | 2.76
35 | 64 | 52 | 2.5 | 355 | 1.06 | 127 | 40 | 18 | 37.5 | 96.06 | 14.97 | 115.79 | 1.86
36 | 54 | 34 | 3 | 645 | 1.12 | 139 | 42 | 15 | 37.5 | 96.07 | 27.95 | 127.01 | 20.47
37 | 66 | 38 | 1.5 | 350 | 1.15 | 145 | 43 | 14 | 37.5 | 96.29 | 16.63 | 109.92 | 3
38 | 60 | 32 | 1.9 | 440 | 1.1 | 149 | 42 | 16 | 37.5 | 97.06 | 17.55 | 112.6 | 7.76
39 | 56 | 40 | 1.3 | 725 | 1.08 | 127 | 40 | 15 | 37.5 | 97.19 | 25.99 | 121.21 | 18.63
40 | 52 | 44 | 3.2 | 375 | 1.22 | 149 | 40 | 15 | 37.5 | 97.43 | 20.12 | 123.89 | 4.18
41 | 70 | 46 | 2.5 | 355 | 1.12 | 125 | 40 | 16 | 37.5 | 97.67 | 16.78 | 119.82 | 1.94
42 | 50 | 46 | 1.8 | 460 | 1 | 141 | 43 | 17 | 37.5 | 97.7 | 17.31 | 110.44 | 6.23
43 | 54 | 50 | 3.4 | 420 | 1.05 | 131 | 40 | 18 | 37.5 | 98.22 | 17.95 | 121.37 | 3.76
44 | 58 | 34 | 3.4 | 565 | 1.08 | 143 | 41 | 15 | 37.5 | 98.34 | 23.95 | 123.06 | 13.52
45 | 66 | 32 | 1.1 | 395 | 1.11 | 135 | 41 | 17 | 37.5 | 99.62 | 14.3 | 109.67 | 4.7
46 | 52 | 34 | 0.7 | 410 | 1.2 | 149 | 42 | 18 | 37.5 | 100.46 | 15.06 | 113.82 | 7.28
47 | 66 | 30 | 2.4 | 520 | 1.07 | 143 | 43 | 18 | 37.5 | 100.52 | 19.61 | 118.6 | 10.64
48 | 60 | 38 | 1.6 | 485 | 1.06 | 135 | 43 | 16 | 37.5 | 100.73 | 19.4 | 114.26 | 6.91
49 | 52 | 40 | 0.9 | 450 | 1.04 | 149 | 41 | 18 | 37.5 | 101.29 | 14.2 | 111.61 | 7.25
50 | 70 | 36 | 2.4 | 390 | 1.17 | 153 | 43 | 15 | 37.5 | 101.52 | 19.45 | 120.89 | 4.04
51 | 62 | 52 | 2.5 | 360 | 1.14 | 129 | 40 | 15 | 37.5 | 101.72 | 18.31 | 125.84 | 2.08
52 | 48 | 30 | 2.1 | 445 | 1.17 | 165 | 41 | 18 | 37.5 | 101.86 | 16.46 | 123.28 | 13.59
53 | 52 | 44 | 2.4 | 900 | 1 | 157 | 41 | 15 | 37.5 | 102.3 | 31.63 | 144.28 | 38.75
54 | 58 | 46 | 2.2 | 465 | 1.01 | 157 | 42 | 15 | 37.5 | 102.4 | 18.62 | 116.88 | 5.87
55 | 62 | 44 | 2.3 | 390 | 1.15 | 145 | 43 | 14 | 37.5 | 103.31 | 20.4 | 123.76 | 3.46
56 | 54 | 50 | 2.7 | 425 | 1.05 | 125 | 42 | 18 | 37.5 | 103.96 | 18.05 | 123.05 | 3.64
57 | 54 | 34 | 1.9 | 730 | 1.1 | 133 | 40 | 17 | 37.5 | 104.24 | 25.19 | 136.96 | 26.97
58 | 48 | 34 | 2.7 | 690 | 1.15 | 137 | 40 | 16 | 37.5 | 104.34 | 27.16 | 143.38 | 29.12
59 | 56 | 38 | 2.3 | 435 | 1.11 | 125 | 40 | 16 | 37.5 | 104.34 | 17.9 | 121.8 | 5.51
60 | 50 | 48 | 1.5 | 935 | 1.01 | 133 | 41 | 18 | 37.5 | 105.11 | 29.23 | 141.08 | 33.16
61 | 66 | 46 | 1.2 | 710 | 1.01 | 127 | 42 | 14 | 37.5 | 105.26 | 26.82 | 119.85 | 11.11
62 | 58 | 47 | 3.8 | 600 | 1 | 169 | 43 | 15 | 37.5 | 106.26 | 26.42 | 127.97 | 11.34
63 | 70 | 40 | 1.4 | 365 | 1.12 | 155 | 41 | 17 | 37.5 | 106.85 | 13.92 | 118.19 | 3.03
64 | 60 | 44 | 2.5 | 535 | 1.03 | 178 | 44 | 16 | 37.5 | 106.89 | 21.28 | 123.62 | 9.33
65 | 54 | 42 | 3.8 | 700 | 1.06 | 172 | 43 | 14 | 37.5 | 106.95 | 31.334 | 139.842 | 22.48
66 | 70 | 44 | 1.8 | 450 | 1.03 | 155 | 42 | 15 | 37.5 | 108.59 | 17.94 | 121.51 | 4.39
67 | 54 | 50 | 2.6 | 405 | 1.16 | 133 | 41 | 14 | 37.5 | 109.12 | 21.38 | 133.84 | 3.56
68 | 68 | 32 | 2.2 | 490 | 1.16 | 129 | 42 | 15 | 37.5 | 109.23 | 22.37 | 128.91 | 7.33
69 | 52 | 36 | 1 | 400 | 1.23 | 161 | 43 | 16 | 37.5 | 109.41 | 17.55 | 124.36 | 6.84
70 | 50 | 48 | 2.3 | 645 | 1.06 | 131 | 42 | 14 | 37.5 | 109.59 | 28.1 | 132.24 | 12.82
71 | 68 | 48 | 0.6 | 655 | 1.01 | 129 | 41 | 17 | 37.5 | 109.65 | 19.66 | 120.72 | 8.23
72 | 56 | 40 | 3.6 | 525 | 1.16 | 177 | 44 | 16 | 37.5 | 109.833 | 25.877 | 136.044 | 11.275
73 | 60 | 54 | 2.6 | 435 | 1.02 | 155 | 41 | 18 | 37.5 | 109.93 | 17.2 | 126.19 | 3.74
74 | 66 | 32 | 0.9 | 580 | 1.23 | 135 | 40 | 14 | 37.5 | 110.38 | 23.44 | 132.35 | 12.38
75 | 68 | 30 | 3 | 885 | 1.09 | 145 | 42 | 18 | 37.5 | 110.43 | 31.44 | 157.16 | 40.63
76 | 68 | 34 | 2.1 | 540 | 1.03 | 147 | 40 | 16 | 37.5 | 110.45 | 18.79 | 126.53 | 9.77
77 | 58 | 34 | 3.1 | 595 | 1.09 | 163 | 40 | 15 | 37.5 | 110.79 | 23.4 | 138 | 17.64
78 | 52 | 38 | 2.1 | 415 | 1.15 | 137 | 41 | 18 | 37.5 | 110.82 | 16.74 | 128.56 | 5.89
79 | 57 | 42 | 2.3 | 880 | 1.04 | 165 | 42 | 14 | 37.5 | 111.07 | 34.06 | 152.37 | 35.74
80 | 51 | 53 | 3.7 | 500 | 1.11 | 158 | 43 | 15 | 37.5 | 111.39 | 27.1 | 140.08 | 6.88
81 | 60 | 36 | 2.8 | 430 | 1.21 | 163 | 41 | 16 | 37.5 | 111.72 | 20.15 | 133.97 | 6.81
82 | 48 | 48 | 2 | 615 | 1.06 | 125 | 43 | 17 | 37.5 | 112.55 | 24.79 | 132.31 | 11.32
83 | 54 | 40 | 1.5 | 355 | 1.26 | 147 | 43 | 17 | 37.5 | 113.59 | 17.04 | 130.56 | 3.79
84 | 64 | 50 | 3.8 | 530 | 1.03 | 171 | 41 | 17 | 37.5 | 113.746 | 23.258 | 134.593 | 6.754
85 | 50 | 48 | 0.5 | 410 | 1.3 | 133 | 41 | 16 | 37.5 | 113.76 | 16.85 | 128.87 | 4.25
86 | 66 | 36 | 1.7 | 855 | 1.02 | 147 | 41 | 17 | 37.5 | 114.01 | 27.38 | 146.04 | 29.65
87 | 62 | 41 | 3.2 | 665 | 1.03 | 174 | 44 | 16 | 37.5 | 114.013 | 27.09 | 138.561 | 16.543
88 | 48 | 32 | 2.1 | 515 | 1.15 | 165 | 40 | 18 | 37.5 | 114.16 | 17.94 | 139.64 | 17.94
89 | 52 | 45 | 2.5 | 735 | 1.01 | 170 | 42 | 15 | 37.5 | 114.32 | 27.38 | 143.99 | 23.94
90 | 58 | 42 | 3.2 | 625 | 1.01 | 135 | 41 | 17 | 37.5 | 114.63 | 23.51 | 135.97 | 11.83
91 | 64 | 44 | 2.1 | 445 | 1.05 | 151 | 41 | 18 | 37.5 | 115 | 16.35 | 129.48 | 4.65
92 | 56 | 42 | 3.1 | 580 | 1.11 | 159 | 43 | 14 | 37.5 | 115.92 | 28.16 | 143.1 | 12.25
93 | 68 | 42 | 2.2 | 855 | 1.01 | 137 | 41 | 14 | 37.5 | 116.27 | 32.23 | 142.04 | 21.04
94 | 60 | 32 | 3 | 725 | 1.05 | 151 | 40 | 18 | 37.5 | 116.6 | 23.58 | 150.33 | 27.91
95 | 60 | 40 | 2.1 | 360 | 1.32 | 135 | 40 | 14 | 37.5 | 116.82 | 19.91 | 141.88 | 3.24
96 | 64 | 34 | 3.5 | 440 | 1.31 | 149 | 42 | 17 | 37.5 | 117.27 | 24.67 | 150.36 | 6.44
97 | 62 | 40 | 0.7 | 430 | 1.15 | 145 | 40 | 16 | 37.5 | 117.47 | 15.66 | 127.95 | 5
98 | 64 | 32 | 1.2 | 370 | 1.29 | 137 | 41 | 16 | 37.5 | 117.5 | 16.86 | 133.02 | 4.28
99 | 50 | 30 | 3.4 | 540 | 1.37 | 149 | 42 | 14 | 37.5 | 117.86 | 31.33 | 161.19 | 19.18
100 | 62 | 44 | 3.4 | 605 | 1.01 | 147 | 40 | 15 | 37.5 | 118.28 | 24.56 | 139.94 | 10.22
101 | 56 | 46 | 1.2 | 625 | 1 | 147 | 43 | 18 | 37.5 | 118.7 | 20.96 | 133.72 | 11.65
102 | 60 | 34 | 1.9 | 385 | 1.28 | 153 | 40 | 16 | 37.5 | 119.32 | 17.6 | 138.92 | 5.33
103 | 70 | 54 | 2.9 | 450 | 1.08 | 127 | 40 | 16 | 37.5 | 119.34 | 21.79 | 145.68 | 2.76
104 | 64 | 36 | 2.4 | 680 | 1.09 | 163 | 42 | 14 | 37.5 | 119.35 | 28.37 | 147.72 | 19.39
105 | 52 | 52 | 2.3 | 350 | 1.39 | 165 | 42 | 16 | 37.5 | 119.66 | 21.35 | 145.66 | 3.07
106 | 56 | 46 | 2.1 | 355 | 1.37 | 159 | 43 | 15 | 37.5 | 119.68 | 21.66 | 145.22 | 3.26
107 | 53 | 47 | 3.9 | 790 | 1.06 | 159 | 44 | 15 | 37.5 | 119.7 | 36.71 | 157.02 | 24.25
108 | 64 | 34 | 0.8 | 520 | 1.19 | 147 | 42 | 17 | 37.5 | 120.01 | 19.75 | 136.76 | 9.57
109 | 64 | 28 | 3.4 | 810 | 1.2 | 131 | 40 | 17 | 37.5 | 120.42 | 32.13 | 169.93 | 36.32
110 | 58 | 30 | 0.9 | 365 | 1.43 | 153 | 43 | 16 | 37.5 | 120.53 | 18.79 | 139.01 | 5.77
111 | 70 | 40 | 1.3 | 360 | 1.24 | 147 | 41 | 16 | 37.5 | 120.54 | 16.24 | 135.69 | 2.8
112 | 64 | 54 | 3.1 | 420 | 1.26 | 147 | 42 | 14 | 37.5 | 120.91 | 28.21 | 158.75 | 3.06
113 | 64 | 36 | 3.1 | 735 | 1 | 161 | 41 | 18 | 37.5 | 121.41 | 23.86 | 149.12 | 23.04
114 | 48 | 44 | 2.6 | 605 | 1.17 | 143 | 43 | 14 | 37.5 | 121.41 | 30.62 | 152.28 | 14.39
115 | 52 | 46 | 0.8 | 400 | 1.2 | 165 | 41 | 16 | 37.5 | 121.54 | 15.93 | 133.59 | 5
116 | 56 | 42 | 3.3 | 395 | 1.47 | 133 | 43 | 16 | 37.5 | 121.63 | 28.65 | 166.72 | 3.97
117 | 54 | 48 | 1.4 | 790 | 1.08 | 129 | 43 | 17 | 37.5 | 121.95 | 30.33 | 147.49 | 18.37
118 | 66 | 50 | 2.1 | 360 | 1.3 | 157 | 41 | 16 | 37.5 | 121.99 | 19.91 | 145.94 | 2.42
119 | 62 | 42 | 3.4 | 770 | 1.05 | 151 | 43 | 15 | 37.5 | 122.18 | 33.47 | 153.36 | 20.22
120 | 66 | 36 | 1.9 | 425 | 1.21 | 135 | 40 | 15 | 37.5 | 122.29 | 19.41 | 141.84 | 4.84
121 | 59 | 48 | 2.8 | 915 | 1.03 | 161 | 44 | 14 | 37.5 | 122.81 | 39.31 | 160.49 | 29.37
122 | 68 | 36 | 3.3 | 820 | 1.13 | 139 | 42 | 14 | 37.5 | 122.88 | 37.62 | 161.08 | 24.26
123 | 52 | 34 | 1.3 | 380 | 1.3 | 155 | 41 | 18 | 37.5 | 122.89 | 15.97 | 139.85 | 6.31
124 | 60 | 34 | 1.2 | 355 | 1.37 | 151 | 40 | 14 | 37.5 | 123.01 | 17.86 | 140.75 | 4.37
125 | 54 | 52 | 3.1 | 635 | 1.04 | 161 | 43 | 14 | 37.5 | 123.67 | 29.44 | 149.02 | 11.95
126 | 54 | 44 | 2.2 | 400 | 1.26 | 137 | 40 | 15 | 37.5 | 123.8 | 20.41 | 148.32 | 4.25
127 | 56 | 34 | 2.9 | 400 | 1.45 | 165 | 40 | 15 | 37.5 | 124.03 | 23.4 | 154.41 | 7.01
128 | 60 | 44 | 3.3 | 515 | 1.18 | 145 | 42 | 14 | 37.5 | 124.23 | 28.46 | 155.57 | 7.09
129 | 70 | 40 | 1.8 | 400 | 1.17 | 135 | 40 | 18 | 37.5 | 124.24 | 16.04 | 141.11 | 3.28
130 | 54 | 28 | 1 | 500 | 1.44 | 155 | 40 | 14 | 37.5 | 124.86 | 23.87 | 156.44 | 16.29
131 | 52 | 40 | 2.3 | 640 | 1.13 | 155 | 42 | 15 | 37.5 | 124.96 | 27.74 | 154.75 | 18.41
132 | 50 | 36 | 0.8 | 355 | 1.44 | 165 | 41 | 15 | 37.5 | 125.03 | 17.69 | 142.65 | 5.63
133 | 68 | 30 | 1.2 | 390 | 1.32 | 161 | 41 | 16 | 37.5 | 125.19 | 17.36 | 141.69 | 5.74
134 | 50 | 42 | 2.6 | 400 | 1.37 | 131 | 42 | 16 | 37.5 | 125.41 | 23.76 | 157.92 | 4.75
135 | 63 | 53 | 3.4 | 550 | 1.05 | 179 | 40 | 17 | 37.5 | 125.52 | 22.5 | 143.96 | 7.32
136 | 66 | 48 | 3.2 | 400 | 1.39 | 141 | 42 | 17 | 37.5 | 125.76 | 27.84 | 170.38 | 2.88
137 | 52 | 42 | 2.8 | 660 | 1.12 | 149 | 42 | 15 | 37.5 | 126.12 | 29.55 | 157.41 | 17.76
138 | 63 | 48 | 2.6 | 575 | 1.08 | 175 | 43 | 14 | 37.5 | 126.173 | 26.096 | 147.217 | 9.15
139 | 54 | 48 | 2 | 470 | 1.12 | 125 | 40 | 16 | 37.5 | 126.48 | 19.85 | 145.29 | 5.02
140 | 54 | 42 | 1.3 | 365 | 1.32 | 131 | 41 | 16 | 37.5 | 127.11 | 18.01 | 145.67 | 3.44
141 | 66 | 42 | 3.2 | 450 | 1.25 | 147 | 41 | 17 | 37.5 | 127.73 | 24.34 | 159.57 | 4.79
142 | 64 | 30 | 2.5 | 525 | 1.19 | 143 | 41 | 18 | 37.5 | 127.77 | 21.28 | 152.34 | 11.52
143 | 60 | 40 | 2.9 | 485 | 1.26 | 137 | 42 | 14 | 37.5 | 127.9 | 27.75 | 160.05 | 6.63
144 | 62 | 46 | 1.5 | 395 | 1.21 | 149 | 42 | 17 | 37.5 | 128.02 | 17.83 | 145.02 | 3.4
145 | 50 | 54 | 1.3 | 400 | 1.14 | 131 | 40 | 18 | 37.5 | 128.03 | 15.36 | 142.05 | 3.34
146 | 55 | 44 | 3.6 | 590 | 1.08 | 161 | 40 | 17 | 37.5 | 128.48 | 23.99 | 154.92 | 12.41
147 | 68 | 28 | 3.3 | 475 | 1.34 | 127 | 41 | 18 | 37.5 | 128.62 | 24.21 | 162.74 | 8.07
148 | 64 | 32 | 2 | 590 | 1.31 | 129 | 43 | 14 | 37.5 | 128.67 | 31.66 | 159.49 | 12.76
149 | 68 | 30 | 2.7 | 530 | 1.2 | 133 | 41 | 18 | 37.5 | 129.88 | 22.33 | 155.32 | 10.02
150 | 64 | 36 | 3.5 | 630 | 1.11 | 149 | 40 | 16 | 37.5 | 129.89 | 26.35 | 159.09 | 14.63
151 | 56 | 34 | 2.7 | 625 | 1.11 | 159 | 40 | 18 | 37.5 | 130.07 | 21.95 | 159.33 | 20.31
152 | 58 | 28 | 1.4 | 670 | 1.4 | 153 | 41 | 14 | 37.5 | 130.26 | 32.69 | 177.86 | 30.44
153 | 50 | 52 | 1.3 | 445 | 1.12 | 129 | 41 | 18 | 37.5 | 130.34 | 17.17 | 144.5 | 4.44
154 | 70 | 36 | 1.2 | 565 | 1.08 | 159 | 42 | 18 | 37.5 | 130.43 | 19.1 | 145.74 | 10.18
155 | 60 | 42 | 3.4 | 695 | 1.02 | 141 | 41 | 18 | 37.5 | 130.47 | 25.47 | 155.7 | 15.25
156 | 49 | 54 | 2.8 | 875 | 1.02 | 169 | 42 | 14 | 37.5 | 131.23 | 35.32 | 170.34 | 30.84
157 | 60 | 36 | 3.4 | 500 | 1.38 | 125 | 42 | 14 | 37.5 | 131.53 | 32.32 | 174.18 | 7.6
158 | 62 | 50 | 2.3 | 505 | 1.04 | 151 | 40 | 18 | 37.5 | 131.65 | 18.34 | 148.35 | 5.54
159 | 56 | 44 | 0.7 | 425 | 1.21 | 133 | 40 | 18 | 37.5 | 131.71 | 15.6 | 143.79 | 4.44
160 | 62 | 40 | 0.9 | 520 | 1.18 | 145 | 43 | 17 | 37.5 | 132.74 | 21.23 | 148.74 | 7.75
161 | 58 | 42 | 0.5 | 390 | 1.48 | 125 | 41 | 18 | 37.5 | 132.82 | 16.74 | 151.47 | 3.43
162 | 64 | 42 | 1.4 | 645 | 1.07 | 125 | 41 | 17 | 37.5 | 132.95 | 23.19 | 149.66 | 10.21
163 | 58 | 51 | 3.4 | 560 | 1.12 | 146 | 44 | 17 | 37.5 | 133.38 | 29.04 | 163.66 | 7.23
164 | 65 | 48 | 1.1 | 520 | 1.07 | 168 | 40 | 15 | 37.5 | 133.546 | 18.395 | 146.28 | 6.671
165 | 58 | 28 | 2.6 | 625 | 1.23 | 165 | 40 | 17 | 37.5 | 133.58 | 24.53 | 172.38 | 27.2
166 | 62 | 46 | 2.3 | 605 | 1.08 | 137 | 42 | 15 | 37.5 | 133.77 | 26.54 | 155.51 | 8.82
167 | 66 | 42 | 1.8 | 415 | 1.26 | 157 | 40 | 15 | 37.5 | 133.9 | 19.78 | 154.26 | 4.3
168 | 64 | 38 | 0.7 | 535 | 1.26 | 155 | 42 | 15 | 37.5 | 134.1 | 23 | 154.05 | 9.28
169 | 64 | 54 | 1.6 | 470 | 1.11 | 141 | 41 | 14 | 37.5 | 134.13 | 21.31 | 151.61 | 3.84
170 | 56 | 34 | 2.7 | 545 | 1.29 | 145 | 43 | 16 | 37.5 | 134.49 | 28.55 | 168.26 | 13.01
171 | 53 | 48 | 4 | 815 | 1.1 | 171 | 44 | 15 | 37.5 | 134.53 | 39.17 | 177.49 | 27.33
172 | 70 | 36 | 1.9 | 410 | 1.32 | 161 | 43 | 18 | 37.5 | 134.84 | 20.07 | 156.26 | 4.7
173 | 58 | 38 | 0.7 | 445 | 1.4 | 153 | 43 | 15 | 37.5 | 134.87 | 22.51 | 156.96 | 6.69
174 | 66 | 48 | 1.7 | 490 | 1.12 | 133 | 41 | 15 | 37.5 | 135.72 | 21.56 | 153.61 | 4.46
175 | 54 | 36 | 2.5 | 730 | 1.14 | 153 | 42 | 18 | 37.5 | 136.1 | 28.17 | 174.51 | 27.99
176 | 68 | 42 | 0.5 | 460 | 1.29 | 153 | 41 | 15 | 37.5 | 136.15 | 19.47 | 151.56 | 5.09
177 | 68 | 50 | 0.9 | 625 | 1.01 | 161 | 42 | 16 | 37.5 | 136.75 | 21.17 | 148.94 | 8.65
178 | 65 | 36 | 3.9 | 820 | 1.14 | 167 | 42 | 15 | 37.5 | 137.15 | 36.91 | 182.85 | 31.17
179 | 50 | 52 | 1.5 | 505 | 1.12 | 163 | 42 | 17 | 37.5 | 137.496 | 20.079 | 154.908 | 7.619
180 | 52 | 46 | 2.4 | 745 | 1.11 | 147 | 41 | 14 | 37.5 | 137.51 | 32.48 | 171.01 | 20.9
181 | 55 | 49 | 3.8 | 525 | 1.26 | 155 | 40 | 14 | 37.5 | 137.51 | 31.72 | 177.8 | 7.81
182 | 54 | 42 | 1 | 455 | 1.35 | 141 | 43 | 14 | 37.5 | 137.81 | 24.65 | 159.87 | 6.29
183 | 54 | 54 | 1.1 | 490 | 1.14 | 129 | 43 | 17 | 37.5 | 137.81 | 21.04 | 152.76 | 4.74
184 | 54 | 46 | 3.4 | 600 | 1.17 | 151 | 42 | 15 | 37.5 | 138.32 | 30.96 | 172.45 | 11.67
185 | 70 | 32 | 2.8 | 525 | 1.29 | 157 | 41 | 14 | 37.5 | 138.49 | 27.78 | 170.21 | 10.26
186 | 64 | 34 | 2 | 450 | 1.4 | 133 | 43 | 14 | 37.5 | 138.51 | 27.39 | 168.27 | 6.13
187 | 53 | 54 | 3.8 | 560 | 1.13 | 146 | 40 | 17 | 37.5 | 139.24 | 27.41 | 172.68 | 7.75
188 | 54 | 45 | 3.4 | 580 | 1.25 | 173 | 44 | 15 | 37.5 | 139.501 | 32.863 | 175.178 | 12.569
189 | 70 | 42 | 2 | 415 | 1.33 | 135 | 43 | 16 | 37.5 | 139.94 | 23.72 | 168.27 | 3.32
190 | 60 | 46 | 1.1 | 390 | 1.29 | 157 | 42 | 18 | 37.5 | 140.05 | 17.2 | 155.87 | 3.61
191 | 60 | 46 | 1.3 | 570 | 1.06 | 141 | 40 | 17 | 37.5 | 140.4 | 19.63 | 155.38 | 8.22
192 | 66 | 32 | 2.7 | 650 | 1.24 | 145 | 42 | 15 | 37.5 | 140.41 | 31.73 | 176.05 | 17.5
193 | 50 | 50 | 2.3 | 415 | 1.31 | 131 | 41 | 18 | 37.5 | 140.59 | 21.4 | 170.01 | 4.03
194 | 58 | 32 | 1.4 | 735 | 1.28 | 151 | 41 | 16 | 37.5 | 140.72 | 30.95 | 184.6 | 30.62
195 | 62 | 50 | 2.4 | 380 | 1.43 | 137 | 40 | 17 | 37.5 | 140.97 | 23.37 | 178.51 | 2.59
196 | 66 | 46 | 1.9 | 525 | 1.15 | 133 | 43 | 16 | 37.5 | 141.47 | 24.61 | 162.66 | 5.48
197 | 54 | 32 | 3.2 | 500 | 1.44 | 149 | 40 | 14 | 37.5 | 141.58 | 30.09 | 183.42 | 12.78
198 | 68 | 52 | 1.9 | 375 | 1.37 | 127 | 43 | 18 | 37.5 | 141.75 | 22.05 | 173.85 | 1.91
199 | 66 | 42 | 3.3 | 640 | 1.16 | 145 | 42 | 14 | 37.5 | 142.05 | 33.18 | 175.41 | 11.24
200 | 53 | 55 | 2.9 | 680 | 1.04 | 175 | 43 | 17 | 37.5 | 142.11 | 27.29 | 166.85 | 14.33
201 | 66 | 38 | 1.2 | 495 | 1.22 | 161 | 43 | 17 | 37.5 | 142.37 | 21.12 | 160.24 | 7.5
202 | 68 | 46 | 1.8 | 405 | 1.28 | 127 | 40 | 17 | 37.5 | 142.54 | 19.51 | 166.73 | 2.75
203 | 64 | 34 | 1.2 | 400 | 1.5 | 133 | 43 | 14 | 37.5 | 142.68 | 24.75 | 167.43 | 4.6
204 | 64 | 30 | 2.2 | 495 | 1.38 | 125 | 40 | 15 | 37.5 | 142.89 | 25.89 | 173.41 | 8.86
205 | 58 | 44 | 2.3 | 535 | 1.17 | 158 | 40 | 15 | 37.5 | 142.96 | 23.74 | 167.29 | 8.94
206 | 56 | 44 | 2.4 | 465 | 1.32 | 159 | 41 | 14 | 37.5 | 143.03 | 26.1 | 173.06 | 6.73
207 | 64 | 43 | 1.9 | 500 | 1.16 | 146 | 41 | 17 | 37.5 | 143.118 | 20.975 | 163.207 | 6.182
208 | 62 | 48 | 1.2 | 755 | 1.08 | 135 | 40 | 14 | 37.5 | 143.13 | 29.01 | 164.92 | 14.32
209 | 62 | 30 | 2.1 | 580 | 1.29 | 155 | 43 | 17 | 37.5 | 143.33 | 27.26 | 175.91 | 16.8
210 | 61 | 40 | 2.5 | 640 | 1.16 | 169 | 41 | 14 | 37.5 | 143.34 | 28.58 | 173.07 | 15.9
211 | 66 | 46 | 1.6 | 355 | 1.47 | 151 | 43 | 17 | 37.5 | 143.35 | 21.45 | 170.36 | 2.45
212 | 62 | 30 | 2.2 | 585 | 1.23 | 165 | 40 | 17 | 37.5 | 143.71 | 23.04 | 174.02 | 18.53
213 | 58 | 50 | 2.5 | 455 | 1.31 | 165 | 40 | 14 | 37.5 | 143.94 | 25.67 | 172.98 | 5.32
214 | 56 | 40 | 3.1 | 770 | 1.17 | 125 | 40 | 16 | 37.5 | 144.08 | 33.07 | 182.46 | 21.33
215 | 56 | 40 | 1.4 | 610 | 1.23 | 143 | 42 | 15 | 37.5 | 144.25 | 28.14 | 170.99 | 13.42
216 | 70 | 46 | 2.3 | 385 | 1.45 | 149 | 42 | 18 | 37.5 | 144.54 | 24.09 | 179.69 | 2.71
217 | 66 | 36 | 3.1 | 865 | 1.16 | 141 | 42 | 16 | 37.5 | 144.58 | 37.82 | 189.04 | 29.34
218 | 58 | 44 | 2.4 | 570 | 1.14 | 165 | 40 | 16 | 37.5 | 145.24 | 23.29 | 169.07 | 10.84
219 | 53 | 50 | 3.8 | 1000 | 1.06 | 175 | 44 | 17 | 37.5 | 145.41 | 41 | 199.42 | 44.08
220 | 62 | 44 | 1.9 | 585 | 1.15 | 131 | 42 | 16 | 37.5 | 145.72 | 25.99 | 168.06 | 8.23
221 | 54 | 48 | 2.3 | 395 | 1.47 | 133 | 41 | 15 | 37.5 | 145.86 | 26 | 183.88 | 3.53
222 | 64 | 34 | 2.7 | 515 | 1.3 | 133 | 40 | 16 | 37.5 | 145.96 | 25.67 | 177.92 | 8.6
223 | 56 | 36 | 3 | 720 | 1.22 | 151 | 43 | 17 | 37.5 | 146.09 | 33.58 | 189.17 | 25.17
224 | 48 | 54 | 0.5 | 395 | 1.5 | 125 | 40 | 18 | 37.5 | 147.3 | 17.07 | 167.79 | 3.27
225 | 55 | 55 | 3.6 | 650 | 1.08 | 157 | 40 | 15 | 37.5 | 147.46 | 30.24 | 178.19 | 11.2
226 | 56 | 52 | 1.7 | 485 | 1.25 | 165 | 43 | 14 | 37.5 | 147.75 | 25.6 | 171.37 | 6.03
227 | 70 | 40 | 2.1 | 595 | 1.16 | 145 | 42 | 15 | 37.5 | 147.89 | 27.33 | 172.31 | 9.2
228 | 48 | 44 | 1.1 | 600 | 1.34 | 125 | 41 | 16 | 37.5 | 147.92 | 27.53 | 177.12 | 12.3
229 | 60 | 36 | 1.8 | 665 | 1.27 | 137 | 42 | 15 | 37.5 | 148.26 | 32.11 | 181.72 | 16.92
230 | 65 | 44 | 3.4 | 550 | 1.31 | 170 | 44 | 15 | 37.5 | 148.48 | 34.66 | 186.52 | 8.55
231 | 58 | 34 | 1.7 | 545 | 1.4 | 141 | 43 | 14 | 37.5 | 148.59 | 31.35 | 181.58 | 12.1
232 | 54 | 48 | 2.1 | 625 | 1.15 | 133 | 41 | 15 | 37.5 | 148.85 | 28.27 | 175.01 | 10.72
233 | 48 | 52 | 2.5 | 665 | 1.07 | 151 | 42 | 18 | 37.5 | 148.91 | 26.01 | 175.76 | 14.75
234 | 55 | 55 | 3 | 585 | 1.15 | 142 | 42 | 15 | 37.5 | 148.96 | 30.6 | 181.16 | 7.74
235 | 63 | 35 | 3.6 | 665 | 1.32 | 179 | 44 | 15 | 37.5 | 149.76 | 37.35 | 194.63 | 21.25
236 | 60 | 48 | 2.8 | 940 | 1.02 | 137 | 40 | 16 | 37.5 | 149.8 | 33.89 | 184.04 | 26.32
237 | 61 | 52 | 2.4 | 610 | 1.1 | 172 | 41 | 15 | 37.5 | 149.88 | 25.89 | 172.37 | 9.75
238 | 50 | 54 | 2.3 | 735 | 1.12 | 141 | 42 | 14 | 37.5 | 149.99 | 34.49 | 181.8 | 16.03
239 | 70 | 36 | 1.3 | 610 | 1.17 | 135 | 42 | 18 | 37.5 | 150 | 23.62 | 169.96 | 10.46
240 | 52 | 44 | 2.3 | 560 | 1.27 | 179 | 43 | 16 | 37.5 | 150.02 | 27.17 | 179.22 | 13.02
241 | 68 | 42 | 2.1 | 800 | 1.06 | 139 | 42 | 17 | 37.5 | 150.19 | 30.04 | 176.36 | 17.7
242 | 50 | 50 | 2.8 | 550 | 1.2 | 149 | 43 | 18 | 37.5 | 150.45 | 26.96 | 181.39 | 9
243 | 62 | 39 | 2.5 | 905 | 1.16 | 180 | 44 | 16 | 37.5 | 150.72 | 38.42 | 203.03 | 40.62
244 | 60 | 30 | 1.6 | 525 | 1.38 | 159 | 41 | 15 | 37.5 | 150.9 | 26 | 181.65 | 14.33
245 | 64 | 48 | 0.5 | 410 | 1.35 | 161 | 42 | 18 | 37.5 | 150.91 | 17.37 | 164.27 | 3.6
246 | 54 | 42 | 2.7 | 875 | 1.14 | 147 | 42 | 17 | 37.5 | 150.98 | 35.95 | 198.06 | 33.8
247 | 62 | 52 | 1.4 | 540 | 1.07 | 131 | 40 | 18 | 37.5 | 151.01 | 18.95 | 165.62 | 5.34
248 | 68 | 42 | 1.4 | 475 | 1.24 | 151 | 40 | 15 | 37.5 | 151.3 | 21.27 | 170.81 | 5.46
249 | 50 | 30 | 3.2 | 515 | 1.5 | 163 | 40 | 16 | 37.5 | 151.6 | 28.94 | 196.15 | 18.57
250 | 56 | 38 | 3.4 | 760 | 1.25 | 163 | 43 | 15 | 37.5 | 151.66 | 39.29 | 202.83 | 28.92
251 | 50 | 50 | 1.9 | 755 | 1.17 | 151 | 43 | 14 | 37.5 | 151.67 | 36.46 | 187.77 | 20.55
252 | 65 | 49 | 2.1 | 705 | 1.05 | 153 | 43 | 16 | 37.5 | 151.75 | 28.81 | 174.46 | 12.07
253 | 65 | 45 | 3.2 | 630 | 1.22 | 177 | 43 | 14 | 37.5 | 151.947 | 34.135 | 185.197 | 12.138
254 | 68 | 52 | 1.9 | 625 | 1.08 | 131 | 41 | 14 | 37.5 | 152.08 | 27.51 | 172.39 | 6.79
255 | 52 | 52 | 2.1 | 410 | 1.45 | 155 | 42 | 15 | 37.5 | 152.18 | 26.37 | 185.86 | 4.21
256 | 48 | 40 | 2.2 | 470 | 1.43 | 135 | 41 | 15 | 37.5 | 152.3 | 27.49 | 187.02 | 8.37
257 | 62 | 44 | 3.3 | 790 | 1.08 | 143 | 43 | 18 | 37.5 | 152.38 | 32.83 | 185.41 | 18.77
258 | 58 | 36 | 2.6 | 765 | 1.23 | 165 | 42 | 15 | 37.5 | 152.55 | 35.52 | 199.88 | 30.79
259 | 56 | 54 | 0.7 | 435 | 1.29 | 135 | 43 | 18 | 37.5 | 152.7 | 19.77 | 168.57 | 3.52
260 | 66 | 40 | 0.7 | 560 | 1.42 | 127 | 41 | 15 | 37.5 | 152.73 | 26.11 | 178.83 | 7.59
261 | 66 | 52 | 1.2 | 940 | 1.09 | 131 | 42 | 15 | 37.5 | 152.83 | 37.29 | 181.06 | 19.11
262 | 60 | 30 | 1.9 | 680 | 1.46 | 137 | 42 | 14 | 37.5 | 152.93 | 38.34 | 200.22 | 23.94
263 | 62 | 44 | 2.7 | 495 | 1.33 | 127 | 42 | 16 | 37.5 | 153.13 | 28.9 | 190.65 | 5.32
264 | 60 | 44 | 2.5 | 525 | 1.19 | 147 | 40 | 18 | 37.5 | 153.19 | 22.35 | 178.89 | 7.44
265 | 61 | 52 | 3.4 | 560 | 1.3 | 180 | 43 | 15 | 37.5 | 153.21 | 34.54 | 187.75 | 8.21
266 | 64 | 52 | 0.7 | 360 | 1.45 | 125 | 41 | 16 | 37.5 | 153.49 | 19.07 | 172.73 | 1.9
267 | 64 | 32 | 1.4 | 565 | 1.36 | 129 | 40 | 15 | 37.5 | 153.5 | 26.95 | 182.09 | 11.55
268 | 52 | 36 | 3.3 | 830 | 1.36 | 125 | 40 | 15 | 37.5 | 153.65 | 42.52 | 216.11 | 34.67
269 | 48 | 42 | 1 | 660 | 1.35 | 159 | 43 | 16 | 37.5 | 153.69 | 31.2 | 192.77 | 21.23
270 | 70 | 44 | 2.2 | 920 | 1 | 125 | 40 | 18 | 37.5 | 153.86 | 29 | 179.01 | 20.29
271 | 58 | 46 | 2.2 | 715 | 1.13 | 135 | 43 | 17 | 37.5 | 154.29 | 31.02 | 182.73 | 14.3
272 | 64 | 34 | 2.8 | 930 | 1.17 | 139 | 41 | 18 | 37.5 | 154.38 | 35.6 | 207.23 | 40.08
273 | 52 | 42 | 1.5 | 395 | 1.5 | 139 | 42 | 16 | 37.5 | 154.38 | 23.49 | 182.77 | 4.62
274 | 54 | 54 | 1.7 | 535 | 1.12 | 139 | 41 | 18 | 37.5 | 154.56 | 21.1 | 173.93 | 6.35
275 | 58 | 50 | 1.9 | 600 | 1.1 | 125 | 41 | 18 | 37.5 | 154.92 | 23.27 | 175.18 | 7.61
276 | 63 | 55 | 4 | 590 | 1.21 | 142 | 41 | 16 | 37.5 | 155.72 | 35.79 | 202.32 | 6.53
277 | 62 | 44 | 3.8 | 735 | 1.18 | 167 | 43 | 15 | 37.5 | 156.09 | 38.31 | 197.45 | 18.54
278 | 70 | 30 | 1.6 | 550 | 1.38 | 151 | 42 | 14 | 37.5 | 156.11 | 29.43 | 186.95 | 12.11
279 | 70 | 54 | 2.9 | 425 | 1.49 | 131 | 41 | 18 | 37.5 | 156.19 | 30.93 | 213.13 | 2.44
280 | 70 | 40 | 1.8 | 730 | 1.13 | 153 | 42 | 15 | 37.5 | 156.78 | 30.78 | 184.17 | 16.1
281 | 64 | 52 | 1.4 | 780 | 1.07 | 127 | 42 | 16 | 37.5 | 156.91 | 30.66 | 177.61 | 12.12
282 | 62 | 52 | 2.2 | 775 | 1.03 | 133 | 42 | 17 | 37.5 | 157.27 | 29.7 | 180.3 | 13.03
283 | 51 | 49 | 3.1 | 560 | 1.27 | 166 | 41 | 16 | 37.5 | 157.36 | 29.4 | 192.32 | 10.72
284 | 50 | 54 | 2.3 | 515 | 1.24 | 131 | 43 | 18 | 37.5 | 157.36 | 26.18 | 187.48 | 6.02
285 | 52 | 38 | 2.7 | 720 | 1.27 | 153 | 40 | 14 | 37.5 | 157.72 | 35.05 | 205.08 | 26.98
286 | 50 | 40 | 2.8 | 810 | 1.29 | 139 | 40 | 14 | 37.5 | 157.82 | 40.32 | 213.57 | 32.62
287 | 52 | 50 | 3 | 720 | 1.17 | 139 | 42 | 15 | 37.5 | 157.84 | 35.82 | 195.73 | 15.82
288 | 64 | 44 | 2.4 | 740 | 1.1 | 151 | 42 | 16 | 37.5 | 157.9 | 30.9 | 187.01 | 16.23
289 | 56 | 36 | 3 | 905 | 1.3 | 141 | 42 | 16 | 37.5 | 158.19 | 44.26 | 224.41 | 43.03
290 | 54 | 47 | 2.4 | 590 | 1.24 | 154 | 44 | 16 | 37.5 | 158.36 | 31.14 | 191.19 | 10.88
291 | 48 | 46 | 2.9 | 635 | 1.22 | 125 | 40 | 17 | 37.5 | 158.67 | 29 | 194.22 | 13.29
292 | 68 | 46 | 3.1 | 870 | 1.08 | 153 | 43 | 15 | 37.5 | 158.88 | 39.09 | 194.54 | 21.08
293 | 54 | 51 | 3.2 | 950 | 1.04 | 163 | 41 | 16 | 37.5 | 159.01 | 36.25 | 203.26 | 34.36
294 | 62 | 48 | 0.8 | 470 | 1.3 | 147 | 41 | 15 | 37.5 | 159.47 | 22.01 | 177.34 | 4.86
295 | 60 | 46 | 1 | 770 | 1.15 | 168 | 44 | 17 | 37.5 | 159.74 | 30.48 | 188.78 | 20.26
296 | 58 | 46 | 1.1 | 720 | 1.21 | 143 | 43 | 16 | 37.5 | 160 | 31.76 | 188.9 | 15.47
297 | 65 | 54 | 3.1 | 790 | 1.04 | 145 | 41 | 14 | 37.5 | 160.21 | 35.21 | 189.18 | 13.44
298 | 54 | 50 | 1.9 | 665 | 1.15 | 157 | 41 | 14 | 37.5 | 160.69 | 29.91 | 189.2 | 13.97
299 | 54 | 52 | 1.3 | 810 | 1.12 | 144 | 41 | 15 | 37.5 | 161.05 | 32.63 | 191.29 | 19.68
300 | 52 | 52 | 3.4 | 770 | 1.11 | 131 | 40 | 16 | 37.5 | 161.08 | 33.66 | 197.52 | 16.72
301 | 60 | 46 | 2.3 | 615 | 1.11 | 155 | 40 | 18 | 37.5 | 161.18 | 22.91 | 184.67 | 10.83
302 | 62 | 54 | 1.9 | 645 | 1.07 | 164 | 41 | 16 | 37.5 | 161.69 | 24.98 | 182.36 | 9.79
303 | 66 | 28 | 2 | 515 | 1.42 | 145 | 41 | 17 | 37.5 | 162.21 | 25.79 | 194.5 | 11.85
304 | 52 | 44 | 1.4 | 690 | 1.2 | 149 | 43 | 18 | 37.5 | 162.6 | 28.75 | 193.2 | 18.16
305 | 54 | 52 | 2.6 | 945 | 1.09 | 141 | 43 | 17 | 37.5 | 162.78 | 39.35 | 204.22 | 28.07
306 | 58 | 49 | 3.3 | 535 | 1.37 | 163 | 44 | 17 | 37.5 | 162.81 | 34.73 | 206.08 | 7.65
307 | 52 | 50 | 2.1 | 565 | 1.28 | 139 | 42 | 14 | 37.5 | 162.87 | 31.29 | 195.74 | 8.7
308 | 66 | 44 | 0.8 | 495 | 1.35 | 137 | 43 | 16 | 37.5 | 163.08 | 24.76 | 184.28 | 5.21
309 | 50 | 52 | 1.4 | 760 | 1.18 | 129 | 41 | 16 | 37.5 | 163.46 | 32.02 | 194.02 | 16.8
310 | 62 | 40 | 2.4 | 695 | 1.23 | 143 | 42 | 15 | 37.5 | 163.75 | 34.18 | 199.78 | 15.99
311 | 62 | 52 | 0.9 | 575 | 1.25 | 131 | 42 | 14 | 37.5 | 164.04 | 28.1 | 185.17 | 6.28
312 | 58 | 36 | 2.2 | 520 | 1.43 | 133 | 40 | 14 | 37.5 | 164.19 | 29.91 | 200.61 | 9.46
313 | 62 | 50 | 3.3 | 695 | 1.17 | 149 | 42 | 14 | 37.5 | 164.31 | 37.37 | 202.63 | 12.02
314 | 54 | 54 | 1.8 | 745 | 1.1 | 131 | 42 | 17 | 37.5 | 165.13 | 30.28 | 190.83 | 13.51
315 | 56 | 42 | 1.4 | 800 | 1.16 | 159 | 40 | 16 | 37.5 | 166.03 | 29.98 | 203.54 | 27.69
316 | 51 | 46 | 2.7 | 565 | 1.31 | 174 | 41 | 17 | 37.5 | 166.503 | 27.502 | 199.311 | 12.536
317 | 54 | 50 | 2.5 | 470 | 1.39 | 153 | 40 | 17 | 37.5 | 166.68 | 26.12 | 202.22 | 5.77
318 | 62 | 41 | 1.2 | 645 | 1.29 | 179 | 44 | 15 | 37.5 | 167.165 | 30.771 | 196.876 | 15.811
319 | 59 | 50 | 2.9 | 775 | 1.15 | 179 | 43 | 15 | 37.5 | 167.821 | 36.019 | 204.107 | 20.148
320 | 54 | 44 | 2.7 | 690 | 1.23 | 145 | 43 | 17 | 37.5 | 168.2 | 33.82 | 207.01 | 16.76
321 | 62 | 34 | 1.8 | 505 | 1.45 | 163 | 43 | 16 | 37.5 | 168.31 | 28.23 | 200.28 | 10.35
322 | 48 | 50 | 2.9 | 660 | 1.25 | 166 | 42 | 15 | 37.5 | 168.36 | 34.44 | 209.13 | 17.13
323 | 62 | 34 | 2.3 | 515 | 1.44 | 135 | 41 | 16 | 37.5 | 168.53 | 28.98 | 205.29 | 9.1
324 | 62 | 44 | 2 | 995 | 1.13 | 166 | 43 | 16 | 37.5 | 168.578 | 40.659 | 219.47 | 39.661
325 | 60 | 45 | 1.4 | 505 | 1.37 | 155 | 43 | 14 | 37.5 | 168.604 | 28.71 | 196.513 | 6.944
326 | 70 | 36 | 2.7 | 655 | 1.3 | 135 | 43 | 16 | 37.5 | 168.81 | 35.17 | 207.74 | 12.57
327 | 52 | 54 | 1 | 455 | 1.3 | 135 | 40 | 18 | 37.5 | 169.12 | 19.44 | 188.24 | 4.43
328 | 70 | 42 | 2.2 | 590 | 1.29 | 165 | 43 | 14 | 37.5 | 169.43 | 32.36 | 201.65 | 9.56
329 | 54 | 54 | 3.3 | 885 | 1.03 | 145 | 40 | 17 | 37.5 | 169.8 | 33.13 | 205.39 | 23.34
330 | 56 | 51 | 1 | 500 | 1.32 | 149 | 44 | 17 | 37.5 | 170.05 | 25.15 | 192.26 | 5.88
331 | 66 | 34 | 2.8 | 935 | 1.25 | 141 | 43 | 18 | 37.5 | 170.17 | 41.67 | 228.36 | 38.94
332 | 64 | 40 | 0.8 | 455 | 1.42 | 161 | 41 | 17 | 37.5 | 170.37 | 20.98 | 190.15 | 6.01
333 | 51 | 47 | 1.9 | 540 | 1.36 | 166 | 44 | 16 | 37.5 | 170.454 | 29.981 | 203.272 | 10.241
334 | 63 | 46 | 3.7 | 850 | 1.18 | 160 | 44 | 15 | 37.5 | 170.57 | 45.12 | 218.85 | 23.26
335 | 68 | 32 | 2.2 | 895 | 1.29 | 125 | 40 | 17 | 37.5 | 171.07 | 37.56 | 222.16 | 32.83
336 | 64 | 36 | 2.3 | 475 | 1.46 | 131 | 40 | 17 | 37.5 | 171.24 | 26.18 | 207.67 | 6.35
337 | 54 | 46 | 2.3 | 795 | 1.13 | 173 | 40 | 16 | 37.5 | 171.45 | 30.13 | 209.95 | 27.25
338 | 48 | 52 | 1.4 | 840 | 1.18 | 153 | 42 | 16 | 37.5 | 171.57 | 35.63 | 212.65 | 27.28
339 | 54 | 54 | 1.6 | 615 | 1.18 | 164 | 42 | 16 | 37.5 | 172.38 | 27 | 197.3 | 10.57
340 | 60 | 48 | 0.9 | 870 | 1.18 | 165 | 40 | 14 | 37.5 | 172.75 | 34.02 | 210.56 | 26.23
341 | 52 | 55 | 1.1 | 770 | 1.23 | 149 | 44 | 15 | 37.5 | 172.75 | 37.35 | 207.16 | 17.18
342 | 58 | 54 | 1.6 | 415 | 1.46 | 131 | 41 | 17 | 37.5 | 172.8 | 23.89 | 205.25 | 2.98
343 | 64 | 36 | 1 | 550 | 1.46 | 135 | 43 | 17 | 37.5 | 172.95 | 28.25 | 203.1 | 9.23
344 | 60 | 50 | 1.2 | 520 | 1.29 | 125 | 42 | 17 | 37.5 | 173.23 | 24.87 | 195.89 | 5.12
345 | 64 | 54 | 1.9 | 565 | 1.17 | 149 | 42 | 18 | 37.5 | 173.64 | 24.67 | 197.43 | 6.07
346 | 48 | 48 | 0.8 | 620 | 1.33 | 163 | 43 | 18 | 37.5 | 173.87 | 27.04 | 205.03 | 14.98
347 | 66 | 34 | 3 | 725 | 1.35 | 131 | 41 | 15 | 37.5 | 174.23 | 39.03 | 222.7 | 19.11
348 | 60 | 38 | 1.2 | 535 | 1.33 | 147 | 41 | 18 | 37.5 | 174.3 | 23.15 | 198.95 | 9.58
349 | 54 | 44 | 1.4 | 640 | 1.32 | 153 | 42 | 14 | 37.5 | 174.35 | 33.13 | 208.73 | 14.89
350 | 47 | 50 | 1.1 | 705 | 1.3 | 168 | 42 | 14 | 37.5 | 174.46 | 34.29 | 213.36 | 21.22
351 | 68 | 50 | 2.6 | 555 | 1.29 | 163 | 43 | 17 | 37.5 | 174.56 | 30.77 | 208.27 | 6.52
352 | 60 | 48 | 2.5 | 560 | 1.36 | 145 | 43 | 14 | 37.5 | 174.72 | 35.48 | 216.29 | 7.62
353 | 57 | 54 | 3.6 | 795 | 1.08 | 158 | 41 | 17 | 37.5 | 174.755 | 34.08 | 210.553 | 17.795
354 | 62 | 38 | 1.9 | 455 | 1.48 | 133 | 41 | 18 | 37.5 | 175.18 | 24.71 | 208.35 | 5.56
355 | 62 | 52 | 0.7 | 555 | 1.26 | 147 | 41 | 16 | 37.5 | 175.52 | 23.8 | 194.28 | 6.43
356 | 56 | 36 | 2.4 | 625 | 1.29 | 147 | 40 | 18 | 37.5 | 175.67 | 26.98 | 212.15 | 17.17
357 | 58 | 52 | 2.1 | 905 | 1.02 | 153 | 40 | 17 | 37.5 | 175.89 | 30.4 | 208.08 | 24.72
358 | 50 | 40 | 3.2 | 580 | 1.48 | 139 | 41 | 15 | 37.5 | 176.41 | 37.2 | 229.14 | 13.74
359 | 54 | 40 | 0.9 | 765 | 1.4 | 161 | 40 | 15 | 37.5 | 176.54 | 33.64 | 226.22 | 28.68
360 | 62 | 34 | 3.4 | 595 | 1.45 | 165 | 42 | 17 | 37.5 | 176.94 | 34.87 | 224.62 | 15.83
361 | 62 | 32 | 2.3 | 720 | 1.48 | 135 | 42 | 14 | 37.5 | 177.12 | 42.91 | 229.76 | 23.45
362 | 70 | 44 | 1.2 | 870 | 1.23 | 133 | 43 | 16 | 37.5 | 178.25 | 38.86 | 213.14 | 18.64
363 | 58 | 44 | 3.1 | 940 | 1.19 | 149 | 41 | 15 | 37.5 | 178.39 | 43.4 | 233.68 | 34.61
364 | 58 | 52 | 1.7 | 485 | 1.33 | 139 | 40 | 17 | 37.5 | 178.53 | 23.74 | 206.86 | 4.84
365 | 70 | 36 | 0.9 | 780 | 1.36 | 153 | 42 | 16 | 37.5 | 179.44 | 34.64 | 221 | 22.22
366 | 58 | 54 | 2.1 | 520 | 1.36 | 131 | 43 | 16 | 37.5 | 179.61 | 31.15 | 217.29 | 5.05
367 | 58 | 36 | 2.4 | 890 | 1.25 | 143 | 41 | 18 | 37.5 | 180.11 | 36.62 | 236.72 | 39.28
368 | 58 | 50 | 2.7 | 670 | 1.22 | 147 | 40 | 14 | 37.5 | 180.38 | 34.11 | 217.9 | 12.07
369 | 62 | 30 | 2.3 | 645 | 1.41 | 141 | 42 | 18 | 37.5 | 180.44 | 32.15 | 223.98 | 20.08
370 | 68 | 52 | 1.5 | 625 | 1.2 | 129 | 43 | 16 | 37.5 | 180.46 | 30.01 | 204.84 | 6.53
371 | 68 | 52 | 2.1 | 815 | 1.01 | 151 | 41 | 18 | 37.5 | 180.56 | 27.65 | 203.65 | 14.62
372 | 60 | 50 | 2.4 | 660 | 1.19 | 161 | 40 | 15 | 37.5 | 180.78 | 30.22 | 212.22 | 12.05
373 | 64 | 40 | 3.1 | 925 | 1.12 | 143 | 40 | 18 | 37.5 | 181.01 | 34.24 | 226.19 | 31.45
374 | 58 | 50 | 2 | 620 | 1.2 | 159 | 42 | 18 | 37.5 | 181.53 | 26.81 | 209.04 | 10.43
375 | 54 | 40 | 2 | 660 | 1.32 | 145 | 42 | 17 | 37.5 | 181.59 | 32.07 | 220.43 | 17.41
376 | 48 | 42 | 0.8 | 640 | 1.47 | 163 | 42 | 18 | 37.5 | 181.69 | 28.53 | 223.79 | 20.03
377 | 49 | 55 | 2.4 | 625 | 1.24 | 149 | 40 | 15 | 37.5 | 182.07 | 31.04 | 217.7 | 11.41
378 | 58 | 50 | 1.7 | 480 | 1.43 | 149 | 41 | 15 | 37.5 | 182.65 | 27.84 | 215.38 | 5.38
379 | 61 | 43 | 2.7 | 895 | 1.12 | 150 | 40 | 17 | 37.5 | 182.74 | 33.99 | 225.48 | 29.27
380 | 50 | 54 | 3.6 | 765 | 1.15 | 161 | 40 | 17 | 37.5 | 182.87 | 33.87 | 224.58 | 20.17
381 | 47 | 53 | 3.5 | 720 | 1.35 | 167 | 44 | 14 | 37.5 | 183.33 | 46.67 | 241.36 | 20.2
382 | 70 | 32 | 2.3 | 780 | 1.4 | 125 | 43 | 17 | 37.5 | 183.64 | 40.97 | 231.67 | 21.67
383 | 61 | 55 | 2.8 | 610 | 1.24 | 156 | 42 | 17 | 37.5 | 183.92 | 32.17 | 220.42 | 8.03
384 | 62 | 40 | 2.2 | 870 | 1.3 | 129 | 42 | 16 | 37.5 | 184.44 | 42.54 | 233.31 | 25.44
385 | 60 | 48 | 3.4 | 630 | 1.35 | 135 | 40 | 14 | 37.5 | 184.49 | 39.2 | 237.19 | 9.63
386 | 64 | 38 | 1.6 | 530 | 1.4 | 163 | 40 | 16 | 37.5 | 184.74 | 25.67 | 213.76 | 9.6
387 | 54 | 40 | 3.2 | 575 | 1.43 | 163 | 40 | 18 | 37.5 | 185.32 | 30.66 | 229.47 | 13.89
388 | 53 | 48 | 2.3 | 825 | 1.2 | 154 | 41 | 15 | 37.5 | 185.468 | 37.756 | 230.096 | 25.693
389 | 54 | 54 | 1.4 | 550 | 1.29 | 150 | 41 | 16 | 37.5 | 185.81 | 26.38 | 212.26 | 7.41
390 | 70 | 48 | 1.8 | 900 | 1.04 | 161 | 42 | 18 | 37.5 | 186.12 | 30.73 | 214.99 | 21.44
391 | 54 | 52 | 2.7 | 760 | 1.18 | 163 | 42 | 16 | 37.5 | 186.13 | 35.48 | 225.38 | 18.82
392 | 56 | 50 | 3.3 | 985 | 1.16 | 158 | 43 | 16 | 37.5 | 186.32 | 46.34 | 242.8 | 35.33
393 | 52 | 50 | 3.7 | 725 | 1.29 | 166 | 41 | 15 | 37.5 | 187.02 | 40.588 | 238.458 | 19.329
394 | 54 | 38 | 1.3 | 640 | 1.39 | 145 | 42 | 18 | 37.5 | 187.14 | 29.82 | 224.17 | 17.34
395 | 56 | 54 | 1.1 | 830 | 1.15 | 147 | 42 | 17 | 37.5 | 187.14 | 32.7 | 217.8 | 18.81
396 | 70 | 44 | 1.1 | 735 | 1.21 | 151 | 40 | 14 | 37.5 | 187.57 | 31.37 | 215.02 | 14.24
397 | 62 | 34 | 2.2 | 935 | 1.33 | 139 | 42 | 18 | 37.5 | 187.86 | 41.9 | 252.25 | 42.65
398 | 68 | 50 | 0.7 | 520 | 1.48 | 125 | 43 | 16 | 37.5 | 188.16 | 28.25 | 216.52 | 4.3
399 | 62 | 47 | 1.5 | 540 | 1.33 | 149 | 40 | 16 | 37.5 | 189.7 | 25.82 | 217.26 | 7.09
400 | 66 | 42 | 3.5 | 825 | 1.21 | 147 | 42 | 17 | 37.5 | 190.12 | 39.87 | 237.24 | 21.21
401 | 62 | 32 | 2.5 | 700 | 1.45 | 157 | 41 | 14 | 37.5 | 190.47 | 39.97 | 244.39 | 25.47
402 | 60 | 36 | 2.8 | 670 | 1.45 | 159 | 42 | 14 | 37.5 | 191.05 | 41.17 | 244.17 | 20.12
403 | 70 | 36 | 1.5 | 490 | 1.5 | 135 | 41 | 17 | 37.5 | 191.14 | 26.58 | 222.79 | 6.17
404 | 56 | 50 | 2.8 | 525 | 1.5 | 129 | 42 | 17 | 37.5 | 191.64 | 35.18 | 245 | 5.97
405 | 64 | 42 | 0.8 | 855 | 1.26 | 159 | 40 | 17 | 37.5 | 191.69 | 31.26 | 232.45 | 26.53
406 | 60 | 34 | 2 | 885 | 1.38 | 145 | 42 | 17 | 37.5 | 191.77 | 42.45 | 256.1 | 40.75
407 | 56 | 44 | 1.5 | 565 | 1.33 | 165 | 40 | 18 | 37.5 | 191.94 | 23.78 | 219.32 | 11.04
408 | 54 | 42 | 2.6 | 900 | 1.45 | 127 | 43 | 15 | 37.5 | 192.22 | 53.6 | 259.04 | 31.54
409 | 52 | 51 | 1.4 | 925 | 1.21 | 177 | 44 | 17 | 37.5 | 192.913 | 39.5 | 243.546 | 36.313
410 | 56 | 48 | 2.8 | 705 | 1.25 | 155 | 42 | 17 | 37.5 | 192.92 | 34.86 | 234.24 | 15.75
411 | 50 | 44 | 2.7 | 745 | 1.31 | 149 | 42 | 17 | 37.5 | 192.99 | 37.41 | 243.22 | 23.72
412 | 66 | 38 | 1.9 | 545 | 1.46 | 143 | 42 | 16 | 37.5 | 193.03 | 31.44 | 230.05 | 8.54
413 | 56 | 54 | 3.5 | 770 | 1.18 | 129 | 40 | 17 | 37.5 | 193.77 | 36.45 | 237.33 | 13.84
414 | 56 | 50 | 1.7 | 805 | 1.27 | 141 | 42 | 14 | 37.5 | 193.83 | 41.27 | 235.4 | 19.06
415 | 45 | 51 | 3.7 | 810 | 1.33 | 178 | 44 | 17 | 37.5 | 193.93 | 44.92 | 256.77 | 32.64
416 | 70 | 48 | 0.9 | 845 | 1.15 | 147 | 40 | 16 | 37.5 | 194.03 | 30.91 | 221.17 | 17.04
417 | 61 | 46 | 2.5 | 925 | 1.17 | 161 | 41 | 15 | 37.5 | 194.192 | 40.516 | 242.637 | 30.899
418 | 48 | 46 | 3 | 695 | 1.35 | 159 | 40 | 15 | 37.5 | 194.43 | 37.3 | 246.27 | 21.45
419 | 64 | 55 | 3.5 | 970 | 1.12 | 152 | 43 | 15 | 37.5 | 194.84 | 48.12 | 241.67 | 23.03
420 | 48 | 48 | 1.4 | 905 | 1.21 | 163 | 40 | 17 | 37.5 | 195.09 | 34.3 | 248.6 | 40.17
421 | 51 | 46 | 3.4 | 675 | 1.4 | 168 | 43 | 17 | 37.5 | 195.54 | 39.98 | 249.01 | 18.74
422 | 48 | 48 | 2.3 | 690 | 1.37 | 165 | 43 | 15 | 37.5 | 195.56 | 39.15 | 244.02 | 20.17
423 | 48 | 50 | 1.3 | 570 | 1.45 | 145 | 42 | 15 | 37.5 | 195.79 | 32.55 | 232.09 | 10.36
424 | 52 | 48 | 2.7 | 655 | 1.39 | 161 | 43 | 15 | 37.5 | 196.1 | 39.77 | 245.11 | 15.29
425 | 60 | 54 | 2.6 | 890 | 1.06 | 153 | 40 | 17 | 37.5 | 196.647 | 32.978 | 230.816 | 21.253
426 | 66 | 42 | 2.5 | 580 | 1.42 | 163 | 41 | 16 | 37.5 | 196.99 | 32.84 | 237.33 | 9.86
427 | 52 | 50 | 1.9 | 685 | 1.26 | 139 | 40 | 16 | 37.5 | 197.19 | 31.58 | 232.52 | 14.01
428 | 57 | 50 | 3.5 | 730 | 1.31 | 151 | 42 | 15 | 37.5 | 197.19 | 43.64 | 251.6 | 15.5
429 | 60 | 45 | 3.2 | 910 | 1.23 | 147 | 41 | 15 | 37.5 | 197.39 | 44.86 | 252.66 | 28.75
430 | 50 | 49 | 2.3 | 920 | 1.23 | 169 | 40 | 14 | 37.5 | 197.79 | 41.8 | 257.27 | 39.92
431 | 60 | 52 | 1.7 | 520 | 1.41 | 141 | 40 | 15 | 37.5 | 197.87 | 29.03 | 232.49 | 5.6
432 | 57 | 55 | 2.7 | 750 | 1.24 | 173 | 44 | 16 | 37.5 | 198.2 | 39.36 | 239.14 | 16.22
433 | 59 | 47 | 1.6 | 635 | 1.34 | 164 | 41 | 14 | 37.5 | 199.027 | 32.809 | 233.583 | 12.513
434 | 58 | 50 | 1.1 | 565 | 1.4 | 148 | 42 | 15 | 37.5 | 199.14 | 30.57 | 229.17 | 7.86
435 | 65 | 38 | 1.9 | 870 | 1.28 | 162 | 40 | 14 | 37.5 | 199.36 | 39.92 | 251.3 | 32.71
436 | 58 | 52 | 1.2 | 905 | 1.24 | 133 | 40 | 15 | 37.5 | 200.33 | 38.93 | 240.66 | 21.67
437 | 64 | 38 | 3.2 | 710 | 1.47 | 125 | 43 | 16 | 37.5 | 200.35 | 45.43 | 258.34 | 15.07
438 | 64 | 36 | 3 | 840 | 1.24 | 165 | 40 | 18 | 37.5 | 200.52 | 33.87 | 252.04 | 33.42
439 | 60 | 42 | 2 | 765 | 1.31 | 125 | 42 | 18 | 37.5 | 200.89 | 35.81 | 241.43 | 17.14
440 | 60 | 44 | 2.1 | 610 | 1.41 | 149 | 42 | 15 | 37.5 | 201.03 | 35.55 | 242.54 | 10.95
441 | 58 | 32 | 3.2 | 725 | 1.48 | 165 | 43 | 18 | 37.5 | 202.26 | 40.47 | 265.38 | 31.84
442 | 52 | 54 | 1.8 | 700 | 1.34 | 135 | 42 | 14 | 37.5 | 202.63 | 39.56 | 243.96 | 12.8
443 | 58 | 49 | 2.4 | 715 | 1.28 | 180 | 40 | 16 | 37.5 | 204.225 | 32.113 | 240.802 | 17.688
444 | 66 | 36 | 0.8 | 660 | 1.49 | 159 | 41 | 17 | 37.5 | 204.5 | 30.16 | 244.67 | 16.55
445 | 68 | 54 | 1.2 | 830 | 1.11 | 151 | 43 | 18 | 37.5 | 204.57 | 31.71 | 229.44 | 14.31
446 | 58 | 44 | 1.9 | 555 | 1.47 | 165 | 43 | 18 | 37.5 | 204.58 | 30.61 | 241.21 | 9.88
447 | 60 | 52 | 2.1 | 610 | 1.33 | 135 | 42 | 17 | 37.5 | 204.69 | 32.56 | 242.76 | 7.7
448 | 60 | 48 | 3.4 | 675 | 1.31 | 137 | 40 | 18 | 37.5 | 205.38 | 35.23 | 254.89 | 11.33
449 | 70 | 32 | 2.5 | 690 | 1.41 | 143 | 41 | 17 | 37.5 | 205.67 | 35.47 | 252.42 | 18.26
450 | 59 | 48 | 3.8 | 780 | 1.37 | 145 | 42 | 14 | 37.5 | 206.38 | 51 | 272.36 | 17.83
451 | 56 | 44 | 1.5 | 740 | 1.39 | 157 | 42 | 14 | 37.5 | 207.14 | 40.33 | 253.4 | 20.85
452 | 66 | 42 | 1.9 | 945 | 1.16 | 161 | 40 | 17 | 37.5 | 208.41 | 34.84 | 254.03 | 33.11
453 | 60 | 50 | 2.7 | 880 | 1.14 | 145 | 41 | 18 | 37.5 | 208.67 | 35.71 | 249.05 | 21.81
454 | 54 | 50 | 3.5 | 645 | 1.46 | 133 | 42 | 17 | 37.5 | 208.9 | 42.77 | 272.35 | 10.76
455 | 50 | 52 | 2.1 | 725 | 1.28 | 137 | 42 | 18 | 37.5 | 209.3 | 34.45 | 249.69 | 15.63
456 | 70 | 52 | 2.5 | 560 | 1.43 | 131 | 41 | 17 | 37.5 | 209.73 | 34.42 | 259.62 | 4.93
457 | 66 | 50 | 3.3 | 790 | 1.23 | 163 | 42 | 17 | 37.5 | 211.64 | 40.08 | 256.8 | 16.2
458 | 48 | 48 | 1.6 | 605 | 1.4 | 149 | 41 | 18 | 37.5 | 211.76 | 29.36 | 248.67 | 13
459 | 60 | 46 | 2.3 | 845 | 1.25 | 157 | 43 | 17 | 37.5 | 212.29 | 40.2 | 259.29 | 24.11
460 | 56 | 40 | 1.6 | 860 | 1.32 | 147 | 41 | 18 | 37.5 | 212.33 | 36.62 | 265.41 | 32.94
461 | 51 | 52 | 1.4 | 725 | 1.31 | 161 | 42 | 16 | 37.5 | 212.42 | 34.94 | 251.18 | 17.98
462 | 70 | 40 | 1.3 | 735 | 1.4 | 125 | 40 | 15 | 37.5 | 212.62 | 36.36 | 250.62 | 13.51
463 | 50 | 46 | 2.3 | 605 | 1.48 | 137 | 40 | 16 | 37.5 | 213.34 | 34.78 | 261.04 | 12.18
464 | 52 | 52 | 2.4 | 945 | 1.29 | 133 | 41 | 15 | 37.5 | 213.86 | 47.87 | 271.52 | 28.57
465 | 54 | 54 | 2.5 | 700 | 1.3 | 129 | 42 | 18 | 37.5 | 214.14 | 35.83 | 257.46 | 11.34
466 | 56 | 54 | 1 | 615 | 1.34 | 161 | 42 | 18 | 37.5 | 215.49 | 27.68 | 242.89 | 9.73
467 | 50 | 50 | 3.5 | 745 | 1.36 | 143 | 42 | 18 | 37.5 | 215.77 | 41.79 | 275.54 | 18.59
468 | 63 | 42 | 2.4 | 665 | 1.4 | 154 | 41 | 16 | 37.5 | 216.16 | 36.29 | 261.63 | 13.98
469 | 54 | 50 | 2 | 620 | 1.4 | 133 | 41 | 17 | 37.5 | 216.16 | 33.15 | 257.3 | 9.79
470 | 58 | 38 | 2.7 | 870 | 1.41 | 165 | 42 | 15 | 37.5 | 216.21 | 47.9 | 286.68 | 39.44
471 | 62 | 49 | 2.2 | 945 | 1.19 | 159 | 42 | 16 | 37.5 | 216.309 | 42.069 | 264.002 | 28.228
472 | 54 | 50 | 2.4 | 715 | 1.4 | 145 | 42 | 14 | 37.5 | 216.47 | 43.67 | 268.5 | 15.38
473 | 60 | 54 | 2.4 | 795 | 1.25 | 133 | 43 | 17 | 37.5 | 218.03 | 40.59 | 260.76 | 13.72
474 | 62 | 50 | 3.4 | 945 | 1.15 | 159 | 40 | 17 | 37.5 | 218.76 | 39.92 | 267.65 | 27.51
475 | 54 | 42 | 1.1 | 680 | 1.49 | 159 | 41 | 16 | 37.5 | 219.12 | 34.59 | 264.85 | 19.26
476 | 56 | 46 | 2.6 | 850 | 1.3 | 133 | 42 | 18 | 37.5 | 219.18 | 41.04 | 271.03 | 23.09
477 | 48 | 48 | 2.5 | 615 | 1.47 | 155 | 40 | 17 | 37.5 | 219.82 | 34.05 | 268.54 | 14.25
478 | 70 | 42 | 1 | 600 | 1.42 | 155 | 42 | 18 | 37.5 | 220.11 | 28.4 | 248.92 | 9.19
479 | 70 | 34 | 2.9 | 795 | 1.49 | 137 | 41 | 14 | 37.5 | 220.54 | 49.06 | 283.8 | 23.18
480 | 48 | 48 | 2.4 | 860 | 1.42 | 143 | 41 | 14 | 37.5 | 220.92 | 49.59 | 287.45 | 31.15
481 | 62 | 46 | 1.6 | 895 | 1.27 | 153 | 42 | 16 | 37.5 | 221.75 | 41.44 | 268.74 | 26.07
482 | 70 | 54 | 1.5 | 705 | 1.25 | 147 | 41 | 15 | 37.5 | 221.93 | 33.84 | 252.87 | 9.21
483 | 66 | 40 | 3.2 | 875 | 1.32 | 145 | 43 | 18 | 37.5 | 222 | 45.08 | 281.13 | 26
484 | 54 | 42 | 1.8 | 780 | 1.42 | 137 | 42 | 18 | 37.5 | 226.12 | 38.94 | 277.26 | 23.28
485 | 52 | 48 | 3 | 815 | 1.38 | 127 | 41 | 17 | 37.5 | 226.48 | 43.92 | 286.21 | 20.98
486 | 68 | 46 | 1 | 895 | 1.33 | 159 | 41 | 14 | 37.5 | 226.83 | 42.37 | 273.46 | 23.83
487 | 58 | 54 | 3.3 | 680 | 1.48 | 125 | 42 | 16 | 37.5 | 227.85 | 47.31 | 296.33 | 9.31
488 | 66 | 32 | 2.3 | 875 | 1.36 | 159 | 40 | 18 | 37.5 | 227.95 | 37.3 | 291.24 | 41.15
489 | 65 | 38 | 1.7 | 890 | 1.37 | 175 | 41 | 15 | 37.5 | 228.29 | 42.35 | 287.67 | 37.13
490 | 54 | 49 | 1.8 | 825 | 1.39 | 171 | 43 | 14 | 37.5 | 228.462 | 46.481 | 284.103 | 26.711
491 | 62 | 40 | 1.2 | 895 | 1.49 | 157 | 42 | 15 | 37.5 | 229.23 | 47.17 | 294.66 | 33.43
492 | 54 | 50 | 2.3 | 770 | 1.38 | 139 | 41 | 15 | 37.5 | 229.74 | 42.99 | 282.21 | 17.76
493 | 62 | 53 | 2.3 | 665 | 1.36 | 142 | 41 | 17 | 37.5 | 230.879 | 35.758 | 275.639 | 9.332
494 | 58 | 52 | 2.8 | 840 | 1.39 | 177 | 44 | 14 | 37.5 | 232.949 | 52.071 | 293.528 | 23.588
495 | 70 | 46 | 3.1 | 705 | 1.42 | 153 | 42 | 17 | 37.5 | 233.86 | 43.18 | 290.78 | 11.89
496 | 70 | 32 | 1.7 | 920 | 1.46 | 157 | 40 | 15 | 37.5 | 236.19 | 45.85 | 306.01 | 42.6
497 | 58 | 42 | 2.1 | 690 | 1.5 | 129 | 42 | 18 | 37.5 | 236.39 | 38.51 | 286.45 | 14.35
498 | 70 | 46 | 1.8 | 830 | 1.31 | 165 | 42 | 15 | 37.5 | 238 | 41.51 | 282.16 | 19.41
499 | 64 | 40 | 3.2 | 820 | 1.45 | 145 | 42 | 16 | 37.5 | 238.16 | 49.56 | 305.41 | 23.4
500 | 48 | 54 | 2.5 | 830 | 1.34 | 161 | 40 | 15 | 37.5 | 238.7 | 42.9 | 296.99 | 26.62
501 | 54 | 52 | 1.7 | 650 | 1.5 | 149 | 41 | 14 | 37.5 | 239.09 | 40.01 | 286.47 | 11.82
502 | 68 | 54 | 1.3 | 645 | 1.41 | 131 | 42 | 16 | 37.5 | 239.56 | 35.51 | 275.71 | 6.82
503 | 60 | 48 | 2.8 | 880 | 1.32 | 157 | 43 | 17 | 37.5 | 240 | 46.51 | 298.6 | 25.04
504 | 70 | 44 | 1.6 | 680 | 1.49 | 133 | 42 | 15 | 37.5 | 240.86 | 40.77 | 285.26 | 10.19
505 | 56 | 44 | 1.2 | 695 | 1.46 | 155 | 41 | 18 | 37.5 | 243.25 | 33.13 | 285.94 | 17.32
506 | 62 | 44 | 2.3 | 735 | 1.46 | 155 | 40 | 14 | 37.5 | 244.45 | 43.04 | 298.77 | 17.53
507 | 60 | 44 | 2.2 | 720 | 1.49 | 133 | 41 | 16 | 37.5 | 244.62 | 41.96 | 298.1 | 14.78
508 | 58 | 50 | 2.5 | 745 | 1.4 | 155 | 42 | 17 | 37.5 | 245.69 | 41.47 | 298.69 | 16.13
509 | 55 | 54 | 1.8 | 950 | 1.33 | 148 | 41 | 14 | 37.5 | 246.97 | 49.77 | 305.64 | 27.95
510 | 54 | 50 | 1.4 | 995 | 1.29 | 167 | 41 | 17 | 37.5 | 247.45 | 42.05 | 308.56 | 40.7
511 | 49 | 55 | 3.7 | 995 | 1.35 | 149 | 43 | 17 | 37.5 | 247.49 | 57.13 | 329.65 | 36.2
512 | 60 | 48 | 2.2 | 795 | 1.42 | 147 | 43 | 16 | 37.5 | 249.23 | 46.42 | 304.59 | 18.19
513 | 60 | 48 | 2.9 | 810 | 1.39 | 155 | 41 | 16 | 37.5 | 249.91 | 45.51 | 310.08 | 20.32
514 | 60 | 51 | 3.4 | 895 | 1.4 | 150 | 43 | 15 | 37.5 | 250.414 | 57.58 | 324.163 | 22.963
515 | 70 | 50 | 2.7 | 860 | 1.36 | 137 | 43 | 16 | 37.5 | 256.14 | 50.5 | 314.88 | 15.4
516 | 56 | 52 | 2 | 735 | 1.47 | 161 | 43 | 16 | 37.5 | 256.79 | 44.05 | 309.7 | 16.09
517 | 68 | 46 | 2.5 | 930 | 1.41 | 129 | 42 | 15 | 37.5 | 257.04 | 54.31 | 319.78 | 21.12
518 | 70 | 48 | 1.2 | 805 | 1.48 | 131 | 41 | 14 | 37.5 | 258.68 | 45.42 | 306.71 | 13.54
519 | 59 | 54 | 2 | 920 | 1.34 | 149 | 41 | 14 | 37.5 | 260.36 | 49.726 | 317.614 | 23.295
520 | 64 | 54 | 3.1 | 945 | 1.35 | 159 | 43 | 15 | 37.5 | 265.23 | 57.08 | 333.98 | 23.19
521 | 70 | 54 | 2.1 | 950 | 1.3 | 135 | 43 | 16 | 37.5 | 266.53 | 50.58 | 318.2 | 17.33
522 | 66 | 48 | 2.6 | 845 | 1.47 | 133 | 43 | 16 | 37.5 | 270.23 | 53.33 | 335.37 | 16.62
523 | 60 | 54 | 3.3 | 895 | 1.37 | 157 | 42 | 17 | 37.5 | 270.95 | 51.61 | 339.5 | 21.92
524 | 62 | 50 | 2.3 | 900 | 1.38 | 155 | 40 | 14 | 37.5 | 271.44 | 49.24 | 332.6 | 24.03
525 | 68 | 52 | 2 | 735 | 1.46 | 147 | 42 | 16 | 37.5 | 272.08 | 43.79 | 324.23 | 11.09
526 | 70 | 52 | 1.4 | 685 | 1.5 | 159 | 41 | 15 | 37.5 | 272.12 | 39.33 | 315.05 | 9.8
527 | 70 | 48 | 2.9 | 900 | 1.38 | 141 | 41 | 16 | 37.5 | 275.44 | 50.76 | 339.97 | 19.07
528 | 68 | 54 | 2.1 | 780 | 1.37 | 143 | 40 | 17 | 37.5 | 278.28 | 39.65 | 327.14 | 11.89
529 | 63 | 55 | 2.5 | 925 | 1.34 | 164 | 43 | 17 | 37.5 | 280.09 | 49.5 | 339.23 | 22.35
530 | 59 | 54 | 1.8 | 895 | 1.37 | 160 | 40 | 15 | 37.5 | 283.73 | 45.29 | 338.98 | 23.33
531 | 66 | 50 | 3 | 945 | 1.5 | 129 | 42 | 15 | 37.5 | 293.01 | 62.42 | 372.39 | 20.28
532 | 66 | 48 | 2.6 | 830 | 1.47 | 149 | 42 | 18 | 37.5 | 293.2 | 47.7 | 357.4 | 17.71